## MasterSampling_For jobs (hidden)
MASTER QUALITY CONTROL SPECIFICATION & SAMPLING PROCEDURE SHEET - FLEXIBLE PACKAGING OPERATIONS
Process | Item | MIC | UOM | LSL | Target | USL | Inspection Method | Base Inspection Lot Size | Sample Size | Measurements per Sample | Sample Method | Inspection Level | Inspection Frequency
Pre-Press Setup | Raw Substrate | Dyne Level | dynes/cm | 38 | 40 | 44 | Dyne Pen / Test Solutions | Per Roll / Lot | 1 Roll | 3 | Start / Middle / End | Normal | Every Roll / Batch Setup
Pre-Press Setup | Substrate | Caliper / Thickness Tolerance | % | -5% | Nominal | +5% | Digital Micrometer | Per Roll / Lot | 1 Roll | 5 | Across Web Width | Normal | Every Roll / Job Setup
Pre-Press Setup | Printing Ink | Ink Viscosity (Solvent/Water) | Sec | 18 | 22 | 26 | Zahn Cup #3 / Ford Cup #4 | Per Batch / Tank | All Tanks | 3 | In-tank / Circulation | Normal | Setup & Every 30 mins
Live Press Run | Printed Film | Color Delta E (ΔE) | ΔE | 0.0 | 0.0 | 2.5 | Spectrophotometer (CIELAB) | All | All | 3 | Start / Middle / End | Normal | Start / Middle / End
Live Press Run | Printed Film | Solid Ink Density (SID) | D | Standard - 0.05 | Standard | Standard + 0.05 | Densitometer / Spectrophotometer | All | All | 3 | Start / Middle / End | Normal | Start / Middle / End
Live Press Run | Printed Film | Dot Gain / TVI (at 50% tint) | % | 12% | 15% | 18% | Densitometer | All | All | 3 | Start / Middle / End | Normal | Start / Middle / End
Live Press Run | Printed Film | Registration (Lateral & Longitudinal) | mm | -0.5 | 0.0 | +0.5 | Video Registration System / Magnifier | All | All | 3 | Start / Middle / End | Normal | Start / Middle / End
Live Press Run | Drying System | Dryer Temperature | °C | 60 | 70 | 80 | Inline Temperature Sensor / IR Gun | Continuous | Continuous | 3 | Continuous / Logged | Normal | Hourly / Shift Start
Post-Print QC | Printed Roll | Ink Adhesion | % | 95% | 100% | 100% | ASTM D3359 Cross-Hatch Tape Test | All | All | 3 | Start / Middle / End | Normal | Start / Middle / End
Post-Print QC | Printed Roll | Rub / Scuff Resistance | Cycles | 100 | 200 | N/A | Sutherland Rub Tester | Per Job / Lot | 1 Roll per Lot | 3 | Print Web Sample | Normal | Per Printed Lot
Post-Print QC | Printed Roll | Repeat Length | mm | -0.5 | Nominal | +0.5 | Precision Steel Ruler / Encoder | All | All | 3 | Start / Middle / End | Normal | Start / Middle / End
Post-Print QC | Printed Roll | Barcode Readability (ANSI Grade) | Grade | Grade B | Grade A | Grade A | Barcode Verifier | All | All | 3 | Start / Middle / End | Normal | Start / Middle / End
Post-Print QC | Printed Roll | Residual Solvent (Laminating/Food Safe) | mg/m² | 0.0 | 0.0 | 5.0 | Gas Chromatography (GC) | Per Job / Lot | 1 Roll per Batch | 3 | Inner Core / Outer Layer | Normal | Per Production Batch
Lamination | Laminated Film | Adhesive Coating Weight (Dry) | gsm (g/m²) | 1.4 | 1.8 | 2.2 | Solvent Wash & Weigh (Gravimetric) | All | All | 3 | Start / Middle / End | Normal | Start / Middle / End
Lamination | Primary Film | Dyne Level (Corona Treated) | dynes/cm | 38 | 42 | 46 | Dyne Pen / Test Solution | All | All | 3 | Start / Middle / End | Normal | Start / Middle / End
Lamination | Secondary Film | Dyne Level (Corona Treated) | dynes/cm | 38 | 42 | 46 | Dyne Pen / Test Solution | All | All | 3 | Start / Middle / End | Normal | Start / Middle / End
Lamination | Laminated Film | Bond Strength (Initial) | N/15mm | 0.8 | 1.2 | N/A | Tensile Tester (180° Peel) | All | All | 3 | Start / Middle / End | Normal | Start / Middle / End
Lamination | Laminated Film | Bond Strength (Cured - 24-48 hrs) | N/15mm | 2.0 (FT) | 3.5 | N/A | Tensile Tester (ASTM F904) | All | All | 3 | Start / Middle / End | Normal | Start / Middle / End
Lamination | Laminated Film | Heat Seal Strength | N/15mm | 25.0 | 35.0 | N/A | Universal Testing Machine (UTM) | All | All | 3 | Start / Middle / End | Normal | Start / Middle / End
Lamination | Laminated Film | Optical Clarity / Haze | % | 0.0 | 1.5 | 3.0 | Haze Meter | All | All | 3 | Start / Middle / End | Normal | Start / Middle / End
Lamination | Laminated Roll | Curing Chamber Temp / Time | °C / Hrs | 40 / 24 | 45 / 48 | 50 / 72 | Calibrated Sensor / Timer | Per Chamber Lot | All Chambers | 3 | Continuous Log | Normal | Per Curing Cycle
Lamination | Laminated Roll | Web Tension / Winding Profile | N/m | Standard - 10% | Nominal | Standard + 10% | Load Cell Tension Indicator | All | All | 3 | Start / Middle / End | Normal | Start / Middle / End
Slitting | Slit Roll | Roll Width Tolerance | mm | -0.5 | Nominal | +0.5 | Precision Digital Caliper / Steel Ruler | All | All | 3 | Start / Middle / End | Normal | Start / Middle / End
Slitting | Slit Roll | Roll Outer Diameter (OD) | mm | Nominal - 5 | Nominal | Nominal + 5 | Measuring Tape | All | All | 3 | Start / Middle / End | Normal | Start / Middle / End
Slitting | Slit Roll | Edge Straightness / Telescoping | mm | 0.0 | 0.0 | 1.0 | Steel Straight Edge / Dial Indicator | All | All | 3 | Start / Middle / End | Normal | Start / Middle / End
Slitting | Slit Roll | Core Inner Diameter (ID) | Inch / mm | 76.0 | 76.2 | 76.4 | Vernier Caliper / Plug Gauge | Per Core Batch | Sample Cores | 3 | Random Core Select | Normal | Per Batch / Order
Slitting | Slit Roll | Joints Count per Roll | Count | 0 | 0 | 1 | Visual Inspection / Tally Counter | All | All | 3 | Start / Middle / End | Normal | Start / Middle / End
Slitting | Slit Roll | Splice Tape Alignment & Flagging | mm | 0.0 | 0.0 | 2.0 | Visual & High-contrast Indicator Tape | All | All | 3 | Start / Middle / End | Normal | Start / Middle / End
Slitting | Slit Web | Dust / Trim Burrs | Visual | Free | Free | Trace | Magnifying Glass / Dust Wipe | All | All | 3 | Start / Middle / End | Normal | Start / Middle / End
Pouch Making | Finished Pouch | Pouch Width | mm | -1.0 | Nominal | +1.0 | Precision Steel Ruler | All | All | 3 | Start / Middle / End | Normal | Start / Middle / End
Pouch Making | Finished Pouch | Pouch Length | mm | -1.0 | Nominal | +1.0 | Precision Steel Ruler | All | All | 3 | Start / Middle / End | Normal | Start / Middle / End
Pouch Making | Finished Pouch | Bottom / Side Gusset Depth | mm | -1.0 | Nominal | +1.0 | Precision Ruler | All | All | 3 | Start / Middle / End | Normal | Start / Middle / End
Pouch Making | Finished Pouch | Main Seal Width | mm | Nominal - 0.5 | Nominal | Nominal + 0.5 | Vernier Caliper | All | All | 3 | Start / Middle / End | Normal | Start / Middle / End
Pouch Making | Finished Pouch | Seal Integrity / Burst Pressure | Bar / kPa | 0.8 | 1.2 | N/A | Restrained Plate Burst Tester (ASTM F2054) | All | All | 3 | Start / Middle / End | Normal | Start / Middle / End
Pouch Making | Finished Pouch | Seal Strength (Main / Zipper) | N/15mm | 30.0 | 45.0 | N/A | Tensile Tester (ASTM F88) | All | All | 3 | Start / Middle / End | Normal | Start / Middle / End
Pouch Making | Finished Pouch | Bubble Test | Visual | No Leak | Pass | Pass | Water Submersion Vacuum Chamber (ASTM D3078) | All | All | 3 | Start / Middle / End | Normal | Start / Middle / End
Pouch Making | Finished Pouch | Zipper Opening / Retention Force | N | 10.0 | 18.0 | 25.0 | Force Gauge / Tensile Tester | All | All | 3 | Start / Middle / End | Normal | Start / Middle / End
Pouch Making | Finished Pouch | Tear Notch Placement / Depth | mm | Nominal - 0.5 | Nominal | Nominal + 0.5 | Vernier Caliper | All | All | 3 | Start / Middle / End | Normal | Start / Middle / End
Pouch Making | Finished Pouch | Corner Radius / Die Cut Quality | Visual | Smooth | Smooth | Smooth | Visual / Radius Gauge | All | All | 3 | Start / Middle / End | Normal | Start / Middle / End
Valving | Valve Placement | Valve Position (X / Y Offset) | mm | -2.0 | Nominal | +2.0 | Precision Template / Ruler | All | All | 3 | Start / Middle / End | Normal | Start / Middle / End
Valving | Valve Seal | Valve Seal Strength | N/15mm | 15.0 | 25.0 | N/A | Tensile Tester / Pull Test | All | All | 3 | Start / Middle / End | Normal | Start / Middle / End
Valving | Valve Assembly | Opening Pressure (Cracking) | mbar | 4.0 | 8.0 | 12.0 | Degassing Valve Testing Rig | All | All | 3 | Start / Middle / End | Normal | Start / Middle / End
Valving | Valve Assembly | Closing Pressure | mbar | 1.5 | 3.0 | 6.0 | Degassing Valve Testing Rig | All | All | 3 | Start / Middle / End | Normal | Start / Middle / End
Valving | Valve Seal | Leakage Around Seal (Bypass) | Visual | No Leak | Pass | Pass | Submerged Pressure Tester | All | All | 3 | Start / Middle / End | Normal | Start / Middle / End
Valving | Valve Filter | Filter Mesh Attachment | Visual | 100% Intact | Intact | Intact | Tactile & Visual Inspection | All | All | 3 | Start / Middle / End | Normal | Start / Middle / End

## Main Sheet
RM- PET 12 mic 560mm ( once this table has been created for this inventory it will be followed for everytime)
Film Thickness / Caliper |  |  |  | Mic-1
TDS Parameters | Values | Inspection Parameters | Values
UOM ( Drop Down) |  | Inpsection Method |  |  |  | Note:
LSL |  | Base Inspection Lot Size |  |  |  | # used by Qc Controller
Target | #manual Entry | Sample Size |  |  |  | Duplication option Required
USL |  | Measurement per Sample
Sample Method
Inspection Level
Inspection Frequency
Catalogs Setup
From Good receipt note: Qc should approach this page
#used by Line Qc Inspector
Log sheet (date should be system generated)
RM - Pet 12 mic 560mm | #select the RM received
PO.No | Batch.No | Property | UOM | LSL | Target | USL | Inspection Method | Base Inspection Lot Size | Sample Size | Measurements per Sample | Sample Method | Inspection Level | Inspection Frequency | Log1 |  | Log2 |  | Log3 |  | add new log as per # measurement per sample
[14 empty] | Values | Catalog error | Values | Catalog error | Values | Catalog error
(#auto fetched from good receipt note , select from the pending list of PO - RM to be checked) | (#auto fetched from good receipt note ( if more than one batch I need to be checked batch wise , select from the list for pending )) | Mic-1 (# select the predefined TDS property of RM pet 12 mic 560mm to check) | #fetched from TDS | #fetched from TDS | #fetched from TDS | #fetched from TDS | #fetched from TDS | #fetched from TDS | #fetched from TDS | #fetched from TDS | #fetched from TDS | #fetched from TDS | #fetched from TDS | #manual Entry | #select from predefined list | #manual Entry | #select from predefined list | #manual Entry | #select from predefined list | #manual Entry
Mic-2
Mic-3
Mic-4
Mic-5

## MasterSampleParametersRmcheck
MASTER QUALITY CONTROL SPECIFICATION & SAMPLING PROCEDURE SHEET - RAW MATERIAL (RM) INCOMING INSPECTION
RM Category | Item / Material | MIC | UOM | LSL | Target | USL | Inspection Method | Base Inspection Lot Size | Sample Size | Measurements per Sample | Sample Method | Inspection Level | Inspection Frequency
Substrates & Films | BOPP / PET / PE / CPP Film | Film Thickness / Caliper | µm (Micron) | Nominal - 5% | Nominal | Nominal + 5% | Digital Micrometer / Dial Gauge | Inbound Lot / Shipment | 5 Rolls / Pallet | 5 | Across Web Width | Normal (AQL 1.0) | Every Received Batch
Substrates & Films | BOPP / PET / PE / CPP Film | Film Grammage / Basis Weight | gsm (g/m²) | Nominal - 3% | Nominal | Nominal + 3% | GSM Cutter & Analytical Balance | Inbound Lot / Shipment | 3 Rolls / Pallet | 3 | Random Roll Cut | Normal (AQL 1.5) | Every Received Batch
Substrates & Films | BOPP / PET / PE / CPP Film | Surface Corona Treatment / Dyne Level | dynes/cm | 38 | 42 | 46 | Dyne Test Pens / Solutions | Inbound Lot / Shipment | All Rolls Sampled | 3 | Outer & Core Layers | Normal (AQL 0.65) | Every Received Batch
Substrates & Films | BOPP / PET / PE Film | Coefficient of Friction (COF - Kinetic) | Ratio | 0.20 | 0.25 | 0.35 | COF Tester (ASTM D1894) | Inbound Lot / Shipment | 3 Rolls / Pallet | 3 | Film-to-Film (Outside/Inside) | Normal (AQL 1.5) | Every Received Batch
Substrates & Films | BOPP / PET Film | Tensile Strength & Elongation (MD/TD) | MPa / % | Nominal - 10% | Nominal | Nominal + 10% | Universal Testing Machine (UTM) | Inbound Lot / Shipment | 2 Rolls / Lot | 3 | MD and TD Strips | Normal (AQL 2.5) | Per Supplier Certificate / Spot Check
Substrates & Films | BOPP / PET Film | Thermal Shrinkage (MD/TD) | % | 0.0% | 1.5% | 2.5% | Hot Air Oven (150°C / 5 min) | Inbound Lot / Shipment | 2 Rolls / Lot | 3 | MD and TD Cutouts | Normal (AQL 2.5) | Every Received Batch
Printing Inks & Solvents | Flexo Inks (NC / PU ) | Viscosity (As Delivered) | Sec | 25 | 35 | 45 | Zahn Cup #4 / Ford Cup #4 | Inbound Lot / Batch | 1 Drum per Batch | 3 | Top / Middle / Bottom | Normal (AQL 1.0) | Every Delivered Drum
Printing Inks & Solvents | Flexo Inks (NC / PU ) | Specific Gravity / Density | g/cm³ | 0.95 | 1.05 | 1.15 | Pycnometer / Hydrometer | Inbound Lot / Batch | 1 Sample per Batch | 2 | Mixed Ink Drum Sample | Normal (AQL 1.5) | Every Delivered Batch
Printing Inks & Solvents | Flexo Inks (NC / PU ) | Solid Content (NVC) | % | 30% | 35% | 45% | Moisture / Moisture-Moist Balance | Inbound Lot / Batch | 1 Sample per Batch | 2 | Evaporation Dish Test | Normal (AQL 2.5) | Per Supplier COA / Spot Check
Printing Inks & Solvents | Flexo Inks (NC / PU ) | Color Match (Wet & Dry Drawdown) | ΔE | 0.0 | 0.0 | 1.5 | Spectrophotometer vs Master Sample | Inbound Lot / Batch | 1 Sample per Drum | 3 | Standard Lab Proofing | Tightened (AQL 0.65) | Every Ink Batch / Color
Printing Inks & Solvents | Solvents (EA / IPA / TOL) | Solvent Purity / Gas Chromatography | % Purity | 99.0% | 99.5% | 100% | Gas Chromatography / Refractometer | Inbound Tanker / Barrel | 1 Sample per Barrel/Tanker | 2 | Tanker Top/Bottom Sampling | Normal (AQL 1.0) | Every Tanker Delivery
Printing Inks & Solvents | Solvents (EA / IPA / TOL) | Water Content / Moisture | % | 0.0% | 0.05% | 0.20% | Karl Fischer Titrator | Inbound Tanker / Barrel | 1 Sample per Tanker | 2 | Sealed Container Sampling | Normal (AQL 1.0) | Every Tanker Delivery
Adhesives & Resins | Solventless Adhesive | Component Ratio / Mixing Viscosity | mPa·s | 800 | 1200 | 1600 | Brookfield Viscometer | Inbound Lot / Drum | 1 Container per Batch | 3 | Part A & Part B Tests | Normal (AQL 1.0) | Every Delivered Batch
Adhesives & Resins | Solventless Adhesive | Solid Content (Part A / Part B) | % | 98% | 100% | 100% | Lab Oven Evaporation Test | Inbound Lot / Drum | 1 Container per Batch | 2 | Lab Weighing | Normal (AQL 1.5) | Per Supplier COA / Verification
Accessories & Consumables | Degassing Valves | Valve Dimensions (Outer Dia / Height) | mm | Nominal - 0.1 | Nominal | Nominal + 0.1 | Digital Vernier Caliper | Inbound Carton Lot | 80 Valves per Lot (AQL) | 5 | Random Selection (MIL-STD-105E) | Normal (AQL 1.0) | Every Delivered Box Lot
Accessories & Consumables | Degassing Valves | Cracking Pressure (Opening) | mbar | 4.0 | 8.0 | 12.0 | Degassing Valve Test Bench | Inbound Carton Lot | 32 Valves per Lot | 3 | Pneumatic Pressure Rig | Normal (AQL 1.0) | Every Delivered Batch
Accessories & Consumables | Press-to-Close Zipper Profile | Zipper Flange Width / Lock Height | mm | Nominal - 0.2 | Nominal | Nominal + 0.2 | Optical Comparator / Caliper | Inbound Spool Lot | 3 Spools per Box | 3 | Spool Outer/Inner Layer | Normal (AQL 1.5) | Every Received Shipment
Accessories & Consumables | Press-to-Close Zipper Profile | Zipper Holding / Opening Force | N/25mm | 12.0 | 18.0 | 25.0 | Tensile Tester Pull Test | Inbound Spool Lot | 3 Spools per Box | 3 | Manual & Tensile Pull | Normal (AQL 1.5) | Every Received Shipment
Accessories & Consumables | Paper Core | Core Inner Diameter (3" / 6") | mm | 76.0 | 76.2 | 76.4 | Plug Gauge / Vernier Caliper | Inbound Bundle Lot | 10 Cores per Pallet | 3 | Both Core Ends | Normal (AQL 1.0) | Every Core Delivery
Accessories & Consumables | Paper Core | Core Wall Thickness & Crush Strength | mm / kN | 9.5 / 3.0 | 10.0 / 4.0 | 11.0 / N/A | Vernier Caliper & Radial Crush Tester | Inbound Bundle Lot | 5 Cores per Pallet | 2 | Radial Force Application | Normal (AQL 1.5) | Every Core Delivery
Accessories & Consumables | Mounting Tape (Sticky Back) | Tape Thickness Uniformity | mm | 0.49 | 0.50 | 0.51 | Digital Micrometer | Inbound Roll Lot | 3 Rolls per Box | 4 | Across Tape Width | Normal (AQL 0.65) | Every Delivered Shipment

## Catalogs error
Code | Error Description | Errors
RM001 | Thickness variation (Micron deviation out of spec) | RM001-Thickness variation (Micron deviation out of spec)
RM002 | Roll width variation | RM002-Roll width variation
RM003 | Telescoping roll | RM003-Telescoping roll
RM004 | Core damage / Core collapse | RM004-Core damage / Core collapse
RM005 | Corona treatment failure (Low Dyne level) | RM005-Corona treatment failure (Low Dyne level)
RM006 | Gel spots / Polymer lumps | RM006-Gel spots / Polymer lumps
RM007 | Pinholes / Micro-perforations | RM007-Pinholes / Micro-perforations
RM008 | Film wrinkles / Creases | RM008-Film wrinkles / Creases
RM009 | Edge damage / Nicked edges | RM009-Edge damage / Nicked edges
RM010 | Surface scratches / Abrasions | RM010-Surface scratches / Abrasions
RM011 | Color shade variation (Inks) | RM011-Color shade variation (Inks)
RM012 | Viscosity out of specification (Inks / Adhesives) | RM012-Viscosity out of specification (Inks / Adhesives)
RM013 | Moisture contamination / Water ingress | RM013-Moisture contamination / Water ingress
RM014 | Phase separation / Settling (Adhesives / Coatings) | RM014-Phase separation / Settling (Adhesives / Coatings)
RM015 | Expired shelf life / Pot life exceeded | RM015-Expired shelf life / Pot life exceeded
RM016 | Incorrect solid content percentage | RM016-Incorrect solid content percentage
RM017 | Packaging container / Drum leakage or damage | RM017-Packaging container / Drum leakage or damage
RM018 | Labeling / Batch number mismatch | RM018-Labeling / Batch number mismatch
RM019 | Foreign particle contamination | RM019-Foreign particle contamination
RM020 | High residual solvent / Odor in raw material | RM020-High residual solvent / Odor in raw material

## Rough Work
RM code creation | [9 empty] | Tool box for machine ( operator use only)
Sending to Qc with full information about the customer or product details where we are going to use
preparing the TDS for that RM + Intake Quality checking parameters and sampling procedures
Confirmation given by Quality manager
PR made by planner
Approved by Manager
PO made by purchase
RM Creation
Sub category selection
|  | QC |  | Non Qc
| Quality | TDS+Quality Intake checking+Sampling Procedure
| Quality | Confirmation from Qc manager
| Planner | PR made |  | PR made | Concerned Dept
| GM | Approval by Manager |  | Approval by Manager | GM
| Purchase | PO making |  | PO making | Purchase
Inventory
| Categories | RM | Consumables
| Films | Bopp / Pet / Mpet / PE / AL | Gloves | Printing Machine Accessories | Lamination Machine Accessories | Slitting Machine Accessories | Pouching Machine Accessories | Valving Machine Accessories | Durable lab gauges | Capex
| Plates | Printing Plates | Doctor blades | Anilox Rollers | Transfer Sleeves | # need a provision to add | # need a provision to add | # need a provision to add | Din Cup 4 | Spectrophotometer
| Cores | Paper Cores | End Seals | Printing Sleeves | Roller Bearings |  |  |  | Stop Watch | Transmission Densitometer
| Chemical | Printing Inks | Brush for cleaning anilox and plates | Adapter Sleeves | Pneumatic Pressure Regulators |  |  |  | GSM cutter | Gas Chromatography
|  | Solvents | Razor blades | Ink Pumps | Journal Blocks |  |  |  | Digital Micrometers | Tensile Tester
|  | Lamination Adhesives | Cello tapes | Sleeve Storage Racks | # need a provision to add |  |  |  | Pantone book - Coated /uncoated | Leak tester
| Pouching Components | Degassing Valves | Cotton Waste | Ink hoses |  |  |  |  | Barcode Reader | Solid content Analyzer
|  | Zippers | Teflon Damps | Bearings |  |  |  |  | Digital Vernier caliper | Oven
|  | # need a provision to add these categories | Static Mixer | Journal Bush |  |  |  |  | Digital Weighing scale - Portable small | Digital Weighing scale - Fixed Big
|  |  | Glue head | # need a provision to add |  |  |  |  | # need a provision to add | Seal Testing
|  |  | Aluminium Nozzle | [6 empty] | # need a provision to add
Mounting tapes
Pressure Rollers
Side tapes for Mounting
Sample Bottles
Stirrers
Dyne Pen or solutions
Ink Filtering Mesh
30cm Rulers
Optical Lens
Measuring tapes
Calculators
# need a provision to add

## BasicidentificationProduct Spec (hidden)
Film Substrates | Printing Inks | Solvents | Lamination Adhesives | Degassing Valves | Zippers | Paper Cores
Thickness / Gauge | Ink Base | Chemical Name / Grade | Adhesive Type | Dimension | Dimension | Dimension
Web Width | Supplier name | Purity Percentage | Solid Content % | Material / Color | Material / Color | Material / Color
Roll Outer Dia (OD) | Color / Shade Code | Specific Gravity / Density | Viscosity / Mixing Ratio | Wall Thickness / Height | Wall Thickness / Height | Wall Thickness / Height
Core ID | Viscosity Range (as delivered) | Container Type/ Pack Size / Type | Pack Size | Pack Quantity | Spool Length / Pack Qty | Spool Length / Pack Qty
Procurement UOM | Pack Size / Type | Procurement UOM | Procurement UOM | Procurement UOM | Procurement UOM | Procurement UOM
Procurement UOM
For plate inventory
design name
Job code
Customer name
Customer code
One up size
No of ups
One repeat Size
No of Repeats
Circumference
Print Width
Film Width
Sleeve Size

## Conusmable allocation (hidden)
Consumables & Materials | Cadence | Printing | Lamination | Slitting | Pouching | Valving | Production | Planning | Quality | Sales | Stores | Inks | Prepress
Measuring tapes | As per ROP | 1 | 1 | 1 | 1 | 1 | 1 | 1 | 1 | 1 | 1 | 0 | 1
Calculators | As per ROP | 1 | 1 | 1 | 1 | 1 | 1 | 1 | 1 | 1 | 1 | 0 | 1
Gloves | As per ROP | 1 | 1 | 1 | 1 | 1 | 1 | 0 | 1 | 0 | 0 | 1 | 0
Tool box for machine ( operator use only) | Single time | 1 | 1 | 1 | 1 | 1 | 0 | 0 | 0 | 0 | 0 | 0 | 0
Doctor blades | As per ROP | 1 | 0 | 0 | 0 | 0 | 0 | 0 | 0 | 0 | 0 | 0 | 0
Anilox Rollers | Mixed | 1 | 0 | 0 | 0 | 0 | 0 | 0 | 0 | 0 | 0 | 0 | 0
Printing Sleeves | Mixed | 1 | 0 | 0 | 0 | 0 | 0 | 0 | 0 | 0 | 0 | 0 | 0
End Seals | As per ROP | 1 | 0 | 0 | 0 | 0 | 0 | 0 | 0 | 0 | 0 | 0 | 0
Brush for cleaning anilox and plates | As per ROP | 1 | 0 | 0 | 0 | 0 | 0 | 0 | 0 | 0 | 0 | 0 | 0
Spectrophotometer | Single time | 1 | 0 | 0 | 0 | 0 | 1 | 0 | 1 | 0 | 0 | 1 | 0
Transmission Densitometer | Single time | 0 | 0 | 0 | 0 | 0 | 0 | 0 | 1 | 0 | 0 | 0 | 0
Din Cup 4 | Mixed | 0 | 0 | 0 | 0 | 0 | 0 | 0 | 1 | 0 | 0 | 1 | 0
Stop Watch | Single time | 1 | 1 | 0 | 0 | 0 | 0 | 0 | 1 | 0 | 0 | 1 | 0
Knife blades | As per ROP | 1 | 1 | 1 | 1 | 1 | 1 | 0 | 1 | 0 | 1 | 1 | 1
Cello tapes | As per ROP | 1 | 1 | 1 | 1 | 1 | 1 | 0 | 1 | 0 | 1 | 1 | 1
Cotton Waste | As per ROP | 1 | 1 | 1 | 1 | 1 | 1 | 0 | 1 | 0 | 1 | 1 | 0
Teflon Damps | As per ROP | 0 | 1 | 0 | 0 | 0 | 0 | 0 | 0 | 0 | 0 | 0 | 0
Static Mixer | Mixed | 0 | 1 | 0 | 0 | 0 | 0 | 0 | 0 | 0 | 0 | 0 | 0
Glue head | As per ROP | 0 | 1 | 0 | 0 | 0 | 0 | 0 | 0 | 0 | 0 | 0 | 0
Aluminium Nozzle | As per ROP | 0 | 1 | 0 | 0 | 0 | 0 | 0 | 0 | 0 | 0 | 0 | 0
Cores 6" | As per ROP | 1 | 1 | 1 | 0 | 0 | 0 | 0 | 0 | 0 | 0 | 0 | 0
Transfer Sleeves | Single time | 0 | 1 | 0 | 0 | 0 | 0 | 0 | 0 | 0 | 0 | 0 | 0
Mounting tapes | As per ROP | 1 | 0 | 0 | 0 | 0 | 0 | 0 | 0 | 0 | 0 | 0 | 0
Pressure Rollers | Single time | 1 | 0 | 0 | 0 | 0 | 0 | 0 | 0 | 0 | 0 | 0 | 0
Side tapes for Mounting | As per ROP | 1 | 0 | 0 | 0 | 0 | 0 | 0 | 0 | 0 | 0 | 0 | 0
GSM cutter | Single time | 0 | 0 | 0 | 0 | 0 | 0 | 0 | 1 | 0 | 0 | 0 | 0
Sample Bottles | As per ROP | 0 | 0 | 0 | 0 | 0 | 0 | 0 | 1 | 0 | 0 | 1 | 0
Stirrers | Single time | 1 | 1 | 0 | 0 | 0 | 0 | 0 | 1 | 0 | 0 | 1 | 0
Digital Micrometers | Single time | 1 | 1 | 0 | 0 | 0 | 0 | 0 | 1 | 0 | 1 | 0 | 0
Pantone book - Coated /uncoated | Single time | 0 | 0 | 0 | 0 | 0 | 1 | 0 | 1 | 0 | 0 | 0 | 0
30cm Rulers | Single time | 1 | 1 | 1 | 1 | 1 | 1 | 1 | 1 | 1 | 0 | 0 | 1
Optical Lens | Single time | 0 | 0 | 0 | 0 | 0 | 1 | 0 | 0 | 0 | 0 | 0 | 1
Dyne Pen or solutions | As per ROP | 1 | 1 | 0 | 0 | 0 | 1 | 0 | 1 | 0 | 0 | 1 | 0
Barcode Reader | Single time | 0 | 0 | 0 | 0 | 0 | 0 | 0 | 1 | 0 | 0 | 0 | 1
Digital Vernier caliper | Single time | 0 | 0 | 0 | 0 | 0 | 0 | 0 | 1 | 0 | 0 | 0 | 0
Gas Chromatography | Single time | 0 | 0 | 0 | 0 | 0 | 0 | 0 | 1 | 0 | 0 | 0 | 0
Tensile Tester | Single time | 0 | 0 | 0 | 0 | 0 | 0 | 0 | 1 | 0 | 0 | 0 | 0
Leak tester | Single time | 0 | 0 | 0 | 0 | 0 | 0 | 0 | 1 | 0 | 0 | 0 | 0
Solid content Analyzer | Single time | 0 | 0 | 0 | 0 | 0 | 0 | 0 | 1 | 0 | 0 | 0 | 0
Oven | Single time | 0 | 0 | 0 | 0 | 0 | 0 | 0 | 1 | 0 | 0 | 0 | 0
Digital Weighing scale - Fixed Big | Single time | 0 | 0 | 0 | 0 | 0 | 1 | 0 | 0 | 0 | 1 | 1 | 0
Seal Testing | Single time | 0 | 0 | 0 | 0 | 0 | 0 | 0 | 1 | 0 | 0 | 0 | 0
Digital Weighing scale - Portable small | Single time | 0 | 0 | 0 | 0 | 0 | 0 | 0 | 1 | 0 | 0 | 0 | 0